## TCD
Breca - División Minera
UNIDADES OPERATIVAS | [9 empty] | Tablero de Control Diario (TCD)
PERU |  |  | 2019-08-17 |  |  | 2019-08-01 | al | 2019-08-17 |  | Aug
Indicador | Unidad | Real | Frct | % |  | Real | Frct | % |  | Frct
SAN RAFAEL (SR)
Incidentes nivel 4, 5 y 6 | #
Mineral Extraído | t | 2571.14 | 3203.31 | 80.27% | 0.80265 | 51131.3 | 54456.2 | 93.89% | 0.93894 | 99302.5
Ley Sn en Mineral Extraído | % | 1.392% | 1.64% | 84.89% | 0.84889 | 1.358% | 1.64% | 82.8% | 0.82803 | 1.64%
Producto Total Ore Sorting (Grueso y Fino) | t | 1848.35 | 1664.12 | 111.1% | 1.11071 | 31078.8 | 23694.4 | 131.2% | 1.31165 | 46147.1
Ley Producto Total Ore Sorting (Grueso y Fino) | % | 0.7298% | 0.6401% | 114% | 1.14012 | 0.7581% | 0.6555% | 115.7% | 1.15654 | 0.6533%
Finos Producto Total Ore Sorting (Grueso y Fino) | t | 13.4897 | 10.6525 | 126.6% | 1.26633 | 235.611 | 155.316 | 151.7% | 1.51698 | 301.471
Mineral Alimentado a Planta | t | 3260.73 | 3200 | 101.9% | 1.01898 | 55708.9 | 54400 | 102.4% | 1.02406 | 99200
Ley Sn en Mineral Alimentado | % | 1.79% | 1.719% | 104.1% | 1.04126 | 1.791% | 1.719% | 104.2% | 1.04155 | 1.719%
Recuperación de Sn | % | 93.25% | 93.77% | 99.44% | 0.99442 | 97.02% | 93.77% | 103.5% | 1.03465 | 93.77%
Finos de Sn Producidos | t | 54.427 | 51.5849 | 105.5% | 1.0551 | 967.766 | 876.944 | 110.4% | 1.10357 | 1599.13
PLANTA DE FUNDICIÓN PISCO (PF)
Incidentes nivel 4, 5 y 6 | # | 0 | 0 | 100% | 1 | 0 | 0 | 100% | 1 | 0
Concentrado Sn Alimentado a Planta | t | 205.482 | 134.102 | 153.2% | 1.53228 | 3436.33 | 2913.66 | 117.9% | 1.17938 | 4870
Ley Sn en Concentrado Alimentado | % | 38.12% | 38.11% | 100% | 1.00036 | 38.87% | 38.11% | 102% | 1.01994 | 38.11%
Escoria Marginal Alimentada a Planta | t | 0 | 51.0001 | 0% | 0 | 105.16 | 102 | 103.1% | 1.03098 | 714.001
Ley Sn en Escoria Marginal Alimentada | % |  | 1.1% | 0% | 0 | 1.11% | 1.1% | 100.9% | 1.00909 | 1.1%
Estaño Refinado Producido | t | 70.1022 | 60 | 116.8% | 1.16837 | 972.234 | 851.2 | 114.2% | 1.14219 | 1775.2
PUCAMARCA (PU)
Incidentes nivel 4, 5 y 6 | #
Mineral Extraído | t | 26202.7 | 23100 | 113.4% | 1.13432 | 432246 | 392700 | 110.1% | 1.1007 | 716100
Ley Au en Mineral Extraído | g/t | 0.749771 | 0.614971 | 121.9% | 1.2192 | 0.707317 | 0.614971 | 115% | 1.15016 | 0.614971
Mineral puesto en PAD | t | 27153.7 | 23100 | 117.5% | 1.17549 | 432662 | 392700 | 110.2% | 1.10176 | 716100
Ley Au en Mineral puesto en PAD | g/t | 0.942462 | 0.614971 | 153.3% | 1.53253 | 0.67618 | 0.614971 | 110% | 1.09953 | 0.614971
Finos de Au puesto en PAD | Oz | 822.78 | 456.727 | 180.1% | 1.80147 | 9405.93 | 7764.37 | 121.1% | 1.21142 | 14158.5
Volumen de Solución Rica (ingreso) | m³ | 17424 | 21204 | 82.17% | 0.82173 | 329603 | 360468 | 91.44% | 0.91438 | 657324
Ley Au en solución rica (ingreso) | ppm | 0.582 | 0.429555 | 135.5% | 1.35489 | 0.482208 | 0.429555 | 112.3% | 1.12258 | 0.429555
Inventario de Au en E-W | Oz | 1494.64 |  | 100% | 1 | 1494.64 |  | 100% | 1
Finos de Au Producidos | Oz | 3071.04 | 269.158 | 1141% | 11.4098 | 3071.04 | 4575.69 | 67.12% | 0.67116 | 8343.91
RAURA (RA)
Incidentes nivel 4, 5 y 6 | # |  |  |  |  | 1 |  | 100% | 1
Mineral Extraído | t | 2749.37 | 2721.61 | 101% | 1.0102 | 44662.8 | 46267.4 | 96.53% | 0.96532 | 84370
Mineral Alimentado a Planta | t | 2880.13 | 2860 | 100.7% | 1.00704 | 48962.3 | 48620 | 100.7% | 1.00704 | 84370
Ley Ag en Mineral Alimentado | Oz/t | 1.86743 | 2.4024 | 77.73% | 0.77732 | 2.19456 | 2.4024 | 91.35% | 0.91349 | 2.4024
Ley Cu en Mineral Alimentado | % | 0.205% | 0.2549% | 80.44% | 0.80437 | 0.2482% | 0.2549% | 97.39% | 0.97394 | 0.2549%
Ley Pb en Mineral Alimentado | % | 1.825% | 1.891% | 96.47% | 0.96469 | 1.958% | 1.891% | 103.5% | 1.03533 | 1.891%
Ley Zn en Mineral Alimentado | % | 3.939% | 4.527% | 87.01% | 0.87006 | 4.609% | 4.527% | 101.8% | 1.01794 | 4.527%
Recuperación de Ag | % | 80.03% | 75.7% | 105.7% | 1.05716 | 73.39% | 75.7% | 96.95% | 0.96949 | 75.7%
Recuperación de Cu | % | 22.8% | 21.28% | 107.1% | 1.07125 | 20.81% | 21.28% | 97.78% | 0.97777 | 21.28%
Recuperación de Pb | % | 88.37% | 86.3% | 102.4% | 1.02396 | 84.92% | 86.3% | 98.39% | 0.98391 | 86.3%
Recuperación de Zn | % | 90.59% | 89.66% | 101% | 1.01034 | 89.77% | 89.66% | 100.1% | 1.00127 | 89.66%
Finos de Ag Producidos | Oz | 4304.19 | 5201.23 | 82.75% | 0.82753 | 78858.2 | 88420.9 | 89.19% | 0.89185 | 153436
Finos de Cu Producidos | t | 1.34611 | 1.55126 | 86.78% | 0.86775 | 25.2901 | 26.3715 | 95.9% | 0.95899 | 45.7623
Finos de Pb Producidos | t | 46.4412 | 46.6863 | 99.48% | 0.99475 | 814.172 | 793.667 | 102.6% | 1.02584 | 1377.25
Finos de Zn Producidos | t | 102.773 | 116.096 | 88.52% | 0.88525 | 2025.73 | 1973.63 | 102.6% | 1.0264 | 3424.83
Finos t Zn Eq | t | 168.229 | 187.459 | 89.74% | 0.89742 | 3197.17 | 3186.81 | 100.3% | 1.00325 | 5530.04